## Sheet1
Code | Coating_Name | hours_Per_Micron | Galvanic_Potential | Coating_Type | Standard_Ref | Main_Apllication
1 | Zinc Electroplated (Clear/Blue) | 8 | -0.76 | Anodic | ISO 2081/ASTM B117 | Light automotive/Interioe Fasteners
2 | Zinc Electroplated (Yellow/Iridescent) | 12 | -0.74 | Anodic | ISO 2081 / ASTM B117 | Under-hood brackets, brake line clips
3 | Zinc-Nickel Alloy (12-15% Ni) | 25 | -0.68 | Anodic | DIN EN ISO 19598 | Under-chassis parts, harsh road salt exposure
4 | Zinc-Iron Alloy (90/10 Zn-Fe) | 18 | -0.7 | Anodic | ISO 15726 | Automotive body sheets prior to painting
5 | Hot-Dip Galvanized (HDG) | 15 | -0.78 | Anodic | ASTM A123 / ISO 1461 | Structural automotive frames, truck chassis
6 | Zinc Flake Coating (Geomet/Dacromet) | 60 | -0.72 | Anodic | ISO 10683 | Heavy-duty engine fasteners, high tensile bolts
7 | Hard Chrome Plating | 50 | -0.2 | Cathodic | ISO 6158 | Hydraulic cylinder rods, suspension shock absorbers
8 | Electroless Nickel (High Phosphorus >10% P) | 45 | -0.15 | Cathodic | ASTM B733 / ISO 4527 | Aerospace fuel valves, oil & gas internal pump parts
9 | Electroless Nickel (Medium Phosphorus) | 20 | -0.25 | Cathodic | ASTM B733 | Electronics housings, wear resistance parts
10 | Technical Anodized Aluminum (Type II) | 40 | -0.5 | Barrier | MIL-A-8625 / ISO 7599 | Aerospace structural frames, premium automotive trim
11 | Hard Anodized Aluminum (Type III) | 70 | -0.45 | Barrier | MIL-A-8625 / ISO 10074 | Aerospace pistons, military gearboxes, severe wear
12 | Cadmium Plating (Chromated) | 35 | -0.64 | Anodic | SAE-AMS-QQ-P-416 | Aerospace landing gear fasteners, marine military
13 | Thermal Spray Aluminum (TSA) | 65 | -0.8 | Anodic | ISO 2063 | Offshore oil rigs, subsea structures splash zone
14 | Epoxy Primer / Paint Layer | 5 | 0 | Barrier | Commercial | Top coat barrier for duplex systems